## Sheet1
|  |  | Foam Quality 95% | [19 empty] | Foam Quality 75%
°
Foam ( CO2+ AOS) @ 25C |  |  | Foam ( CO2+ AOS) @ 50C |  |  | Foam ( CO2+ AOS) @ 80C | [13 empty] | Foam ( CO2+ AOS) @ 25C |  |  |  | Foam ( CO2+ AOS) @ 50C |  |  | Foam ( CO2+ AOS) @ 80C
Pa | 1/Sec (𝛾) | cp (𝜇) | Pa | 1/Sec (𝛾) | cp (𝜇) | Pa | 1/Sec (𝛾) | cp (𝜇) | Temp | N | K (mPs.s^n) | R | [7 empty] | Pa | 1/Sec (𝛾) | cp (𝜇) |  | Pa | 1/Sec (𝛾) | cp (𝜇) | Pa | 1/Sec (𝛾) | cp (𝜇) | Temp | N | K (mPs.s^n) | R
1.937887 | 311.1237 | 6.173887 | 1.035363 | 316.59 | 3.512686 | 1.011921 | 319.8068 | 3.030705 | 25 | 0.7249 | 29.9 | 0.9774 | [7 empty] | 1.34792558 | 321.9643 | 4.485764 |  | 1.293227 | 356.3793 | 3.325157 | 1.019735004 | 338.1727 | 2.924379 | 25 | 0.6527 | 33.3 | 0.9619
2.738828 | 466.6856 | 5.522249 | 1.492486 | 474.89 | 3.09 | 1.28932012 | 479.7102 | 2.646741 | 50 | 0.7839 | 12.1 | 0.9908 | [7 empty] | 2.133238744 | 482.9465 | 3.896547 |  | 1.492486 | 534.5689 | 2.71047 | 1.226808 | 507.2591 | 2.454595 | 50 | 0.4959 | 64.303 | 0.9777
2.930273 | 622.2474 | 5.102057 | 1.926166 | 633.18 | 2.82 | 1.4651365 | 639.6136 | 2.404194 | 80 | 0.6659 | 20.81 | 0.9747 | [7 empty] | 2.28561294 | 643.9287 | 3.526052 |  | 1.64486 | 712.7585 | 2.344569 | 1.426066 | 676.3455 | 2.167798 | 80 | 0.4718 | 72.1833 | 0.989
3.500699 | 777.8093 | 4.798278 | 2.234822 | 791.48 | 2.63 | 1.64486 | 799.517 | 2.231474 | [11 empty] | 2.504407 | 804.9108 | 3.263111 |  | 1.887095812 | 890.9482 | 2.095128 | 1.597976 | 845.4319 | 1.968627
4.36806 | 933.3711 | 4.563548 | 2.363754 | 949.77 | 2.46 | 1.976958 | 959.4204 | 2.099604 | [11 empty] | 2.848225356 | 965.893 | 3.062896 |  | 2.176216 | 1069.138 | 1.911153 | 1.902724 | 1014.518 | 1.819554
5.020534 | 1088.933 | 4.374069 | 0.54 | 1108.07 | 2.35 | 2.277799 | 1119.324 | 1.994208 | [11 empty] | 3.285813 | 1126.875 | 2.903231 |  | 2.312962 | 1247.327 | 1.768266 | 2.039470008 | 1183.605 | 1.702357
5.235421 | 1244.495 | 4.216305 | 2.71 | 1266.36 | 2.21 | 2.617711 | 1279.227 | 1.907196 | [11 empty] | 3.629631 | 1287.857 | 2.771666 |  | 2.543476964 | 1425.517 | 1.653156 | 2.195751 | 1352.691 | 1.606956
Foam ( CO2+ AOS+ NaCl) @ 25C |  |  | Foam ( CO2+ AOS+ NaCl) @ 50C |  |  | Foam ( CO2+ AOS+ NaCl) @ 80C | [13 empty] | Foam ( CO2+ AOS+ NaCl) @ 25C |  |  |  | Foam ( CO2+ AOS+ NaCl) @ 50C |  |  | Foam ( CO2+ AOS+ NaCl) @ 80C
Pa | 1/Sec (𝛾) | cp (𝜇) | Pa | 1/Sec (𝛾) | cp (𝜇) | Pa | 1/Sec (𝛾) | cp (𝜇) | Temp | N | K (mPs.s^n) | R | [7 empty] | Pa | 1/Sec (𝛾) | cp (𝜇) |  | Pa | 1/Sec (𝛾) | cp (𝜇) | Pa | 1/Sec (𝛾) | cp (𝜇) | Temp | N | K (mPs.s^n) | R
1.011921 | 336.0947 | 3.046947 | 0.7892202 | 347.8996 | 2.806868 | 0.3907031 | 303.8287 | 1.907243 | 25 | 0.5777 | 35.5 | 0.9833 | [7 empty] | 1.019735004 | 372.443 | 2.306144 |  | 0.8517327 | 364.4991 | 2.039686 | 0.7462429 | 358.4007 | 1.833691 | 25 | 0.4459 | 61.3 | 0.9278
1.277599028 | 504.1421 | 2.567447 | 1.156481 | 521.8495 | 2.317119 | 0.35163276 | 455.743 | 1.746745 | 50 | 0.5271 | 44.7 | 0.951 | [7 empty] | 1.078340464 | 558.6645 | 1.842104 |  | 0.8595467 | 546.7486 | 1.644795 | 0.8048483 | 537.601 | 1.49054 | 50 | 0.4693 | 46.672 | 0.9783
1.515928 | 672.1894 | 2.273735 | 1.422159 | 695.7993 | 2.02239 | 1.015828 | 607.6574 | 1.641129 | 80 | 0.7832 | 5.68 | 0.9946 | [7 empty] | 1.152574 | 744.886 | 1.570673 |  | 1.035363 | 728.9981 | 1.411909 | 0.9181522 | 716.8013 | 1.286767 | 80 | 0.489 | 37.03 | 0.9974
1.81676926 | 840.2368 | 2.069259 | 1.69955834 | 869.7491 | 1.819852 | 1.176016 | 759.5717 | 1.563625 | [11 empty] | 1.226808 | 931.1075 | 1.387995 |  | 1.148667016 | 911.2477 | 1.254228 | 1.031456096 | 896.0017 | 1.148098
2.043377 | 1008.284 | 1.915916 | 1.7581638 | 1043.699 | 1.669519 | 1.332297 | 911.4861 | 1.503025 |  |  | ° | [8 empty] | 1.351833 | 1117.329 | 1.254624 |  | 1.23071466 | 1093.497 | 1.138558 | 1.117411 | 1075.202 | 1.045965
2.070726 | 1176.331 | 1.795167 | 1.891003 | 1217.649 | 1.552145 | 1.551091 | 1063.4 | 1.453624 | [11 empty] | 1.492486 | 1303.551 | 1.151909 |  | 1.304948 | 1275.747 | 1.049123 | 1.218993568 | 1254.402 | 0.9667349
2.172309 | 1344.379 | 1.696739 | 1.93398018 | 1391.599 | 1.457162 | 1.746442708 | 1215.315 | 1.412146 | [11 empty] | 1.695651 | 1489.772 | 1.069756 |  | 1.461229 | 1457.996 | 0.9773498 | 1.293227 | 1433.603 | 0.9029704
Foam ( CO2+ AOS+ NaCl+SiO2) @ 25C |  |  | Foam ( CO2+ AOS+ NaCl+SiO2) @ 50C |  |  | Foam ( CO2+ AOS+ NaCl+SiO2) @80C | [13 empty] | Foam ( CO2+ AOS+ NaCl+SiO2) @ 25C |  |  |  | Foam ( CO2+ AOS+ NaCl+SiO2) @ 50C |  |  | Foam ( CO2+ AOS+ NaCl+SiO2) @80C
Pa | 1/Sec (𝛾) | cp (𝜇) | Pa | 1/Sec (𝛾) | cp (𝜇) | Pa | 1/Sec (𝛾) | cp (𝜇) | Temp | N | K (mPs.s^n) | R | [7 empty] | Pa | 1/Sec (𝛾) | cp (𝜇) |  | Pa | 1/Sec (𝛾) | cp (𝜇) | Pa | 1/Sec (𝛾) | cp (𝜇) | Temp | N | K (mPs.s^n) | R
1.57844 | 357.6029 | 4.301487 | 1.398717 | 355.5464 | 4.150914 | 1.484672 | 384.5949 | 3.699218 | 25 | 0.4917 | 85.4 | 0.9929 | [7 empty] | 1.156481 | 336.9521 | 3.250454 |  | 0.9923858 | 332.7001 | 2.739127 | 0.8282905 | 324.2631 | 2.418931 | 25 | 0.5737 | 38.85 | 0.9567
1.859747 | 536.4044 | 3.500349 | 1.664395064 | 533.3196 | 3.387558 | 1.719093 | 576.8923 | 2.917248 | 50 | 0.4988 | 79 | 0.9959 | [7 empty] | 1.371367764 | 505.4282 | 2.73449 |  | 1.136945924 | 499.0501 | 2.323468 | 1.050991 | 486.3946 | 2.089728 | 50 | 0.5941 | 28.928 | 0.9365
2.10589 | 715.2059 | 3.024162 | 1.863653628 | 711.0927 | 2.932699 | 1.785513 | 769.1898 | 2.464885 | 80 | 0.4086 | 127.4 | 0.9689 | [7 empty] | 1.57844 | 673.9042 | 2.418884 |  | 1.273692 | 665.4002 | 2.067398 | 1.207272476 | 648.5262 | 1.883701 | 80 | 0.6392 | 19.47 | 0.9757
2.367660584 | 894.0073 | 2.699887 | 2.367660584 | 888.8659 | 2.622383 | 1.93398018 | 961.4872 | 2.1629 | [11 empty] | 1.656581 | 842.3803 | 2.19939 |  | 1.461229 | 831.7502 | 1.888375 | 1.375275 | 810.6577 | 1.737988
2.625524608 | 1072.809 | 2.460922 | 2.547384 | 1066.639 | 2.393374 | 2.191844204 | 1153.785 | 1.943838 | [11 empty] | 2.0511911 | 1010.856 | 2.03492 |  | 1.680023 | 998.1003 | 1.753673 | 1.617510696 | 972.7893 | 1.627339
2.906830816 | 1251.61 | 2.275458 | 2.766177712 | 1244.412 | 2.215424 | 2.430173 | 1346.082 | 1.776026 | [11 empty] | 2.379381676 | 1179.332 | 1.905495 |  | 1.930073 | 1164.45 | 1.647308 | 1.832397 | 1134.921 | 1.539302
3.086554 | 1430.412 | 2.126138 | 2.961529 | 1422.185 | 2.072007 | 2.7232 | 1538.38 | 1.642417 | [11 empty] | 2.531755872 | 1347.808 | 1.800056 |  | 2.340311 | 1330.8 | 1.5604 | 2.094168 | 1297.052 | 1.466899
Foam ( CO2+ AOS+ NaCl+SiO2+XG) @ 25C |  |  | Foam ( CO2+ AOS+ NaCl+SiO2+XG) @ 50C |  |  | Foam ( CO2+ AOS+ NaCl+SiO2+XG) @ 80C | [13 empty] | Foam ( CO2+ AOS+ NaCl+SiO2+XG) @ 25C |  |  |  | Foam ( CO2+ AOS+ NaCl+SiO2+XG) @ 50C |  |  | Foam ( CO2+ AOS+ NaCl+SiO2+XG) @ 80C
Pa | 1/Sec (𝛾) | cp (𝜇) | Pa | 1/Sec (𝛾) | cp (𝜇) | Pa | 1/Sec (𝛾) | cp (𝜇) | Temp | N | K (mPs.s^n) | R | [7 empty] | Pa | 1/Sec (𝛾) | cp (𝜇) |  | Pa | 1/Sec (𝛾) | cp (𝜇) | Pa | 1/Sec (𝛾) | cp (𝜇) | Temp | N | K (mPs.s^n) | R
2.277799 | 336.7151 | 6.442413 | 1.695651 | 338.1507 | 4.752338 | 1.398717 | 323.7611 | 4.152519 | 25 | 0.5748 | 76.5 | 0.9754 | [7 empty] | 1.453415408 | 310.4791 | 4.888061 |  | 1.254156844 | 315.8275 | 3.755635 | 1.164295 | 320.8421 | 3.35921 | 25 | 0.7279 | 23.05 | 0.9711
2.504407 | 505.0727 | 5.422188 | 2.047284 | 507.2261 | 3.989065 | 1.621418 | 485.6417 | 3.591605 | 50 | 0.5682 | 58.7 | 0.961 | [7 empty] | 2.266078 | 465.7186 | 4.380656 |  | 1.488578684 | 473.7413 | 3.31432 | 1.383088856 | 481.2631 | 2.926025 | 50 | 0.6917 | 22.1 | 0.9645
3.25065 | 673.4303 | 4.797893 | 2.199658 | 676.3015 | 3.52308 | 2.070726 | 647.5223 | 3.240209 | 80 | 0.6421 | 32.9 | 0.981 | [7 empty] | 2.52003478 | 620.9581 | 4.052922 |  | 1.957422364 | 631.6551 | 3.033024 | 1.625325 | 641.6842 | 2.652995 | 80 | 0.6595 | 23.96 | 0.9353
3.821075992 | 841.7878 | 4.363595 | 2.563012 | 845.3768 | 3.199461 | 2.563012 | 809.4028 | 2.991499 | [11 empty] | 2.699758 | 776.1977 | 3.815693 |  | 2.164495 | 789.5688 | 2.831382 | 1.85584 | 802.1052 | 2.458887
4.035963 | 1010.145 | 4.038096 | 2.926366 | 1014.452 | 2.957238 | 2.680223 | 971.2834 | 2.802528 | [11 empty] | 3.39911668 | 931.4372 | 3.632208 |  | 2.281706 | 947.4826 | 2.676621 | 1.969143456 | 962.5263 | 2.31088
4.461829 | 1178.503 | 3.781907 | 3.332697 | 1183.528 | 2.766806 | 3.082647196 | 1133.164 | 2.652099 | [11 empty] | 3.739028348 | 1086.677 | 3.483975 |  | 2.938087 | 1105.396 | 2.552391 | 2.594268 | 1122.947 | 2.192714
4.832997 | 1346.861 | 3.573161 | 3.813262 | 1352.603 | 2.611787 | 3.207672 | 1295.045 | 2.528334 | [11 empty] | 4.332897 | 1241.916 | 3.360468 |  | 3.328790128 | 1263.31 | 2.449448 | 3.027949 | 1283.368 | 2.095249
95%
[13 empty] | 75% |  | 95% |  | 25 | 6.173887 | 4.216305
[13 empty] | 321.9643 | 4.485764 | 311.1237 | 6.173887 | 50 | 3.51 | 2.2
[13 empty] | 1287.857 | 2.771666 | 1244.495 | 4.216305 | 80 | 3.030705 | 1.907196
[13 empty] | 356.3793 | 3.325157 | 303.7477 | 3.51 | 75%
[13 empty] | 1425.517 | 1.8 | 1266.36 |  | 25 | 4.485764 | 2.771666
[17 empty] | 50 | 3.325157 | 1.8
[13 empty] | 338.1727 | 2.924379 | 319.8068 | 3.030705 | 80 | 2.924379 | 1.606956
[13 empty] | 1352.691 | 1.606956 | 1279.227 | 1.907196
𝜇=〖𝐾×(𝛾)〗^(𝑛−1)
𝜇=〖𝐾×(𝛾)〗^(𝑛−1)

## Sheet5
|  |  | Foam Quality 95% | [19 empty] | Foam Quality 75%
°
Foam ( CO2+ AOS) @ 25C |  |  | Foam ( CO2+ AOS) @ 50C |  |  | Foam ( CO2+ AOS) @ 80C | [13 empty] | Foam ( CO2+ AOS) @ 25C |  |  |  | Foam ( CO2+ AOS) @ 50C |  |  | Foam ( CO2+ AOS) @ 80C
Pa | 1/Sec (𝛾) | cp (𝜇) | Pa | 1/Sec (𝛾) | cp (𝜇) | Pa | 1/Sec (𝛾) | cp (𝜇) | Temp | N | K (mPs.s^n) | R | [7 empty] | Pa | 1/Sec (𝛾) | cp (𝜇) |  | Pa | 1/Sec (𝛾) | cp (𝜇) | Pa | 1/Sec (𝛾) | cp (𝜇) | Temp | N | K (mPs.s^n) | R
1.937887 | 311.1237 | 6.173887 | 1.035363 | 316.59 | 3.512686 | 1.011921 | 319.8068 | 3.030705 | 25 | 0.7249 | 29.9 | 0.9774 | [7 empty] | 1.34792558 | 321.9643 | 4.485764 |  | 1.293227 | 356.3793 | 3.325157 | 1.019735004 | 338.1727 | 2.924379 | 25 | 0.6527 | 33.3 | 0.9619
2.738828 | 466.6856 | 5.522249 | 1.492486 | 474.89 | 3.09 | 1.28932012 | 479.7102 | 2.646741 | 50 | 0.7839 | 12.1 | 0.9908 | [7 empty] | 2.133238744 | 482.9465 | 3.896547 |  | 1.492486 | 534.5689 | 2.71047 | 1.226808 | 507.2591 | 2.454595 | 50 | 0.4959 | 64.303 | 0.9777
2.930273 | 622.2474 | 5.102057 | 1.926166 | 633.18 | 2.82 | 1.4651365 | 639.6136 | 2.404194 | 80 | 0.6659 | 20.81 | 0.9747 | [7 empty] | 2.28561294 | 643.9287 | 3.526052 |  | 1.64486 | 712.7585 | 2.344569 | 1.426066 | 676.3455 | 2.167798 | 80 | 0.4718 | 72.1833 | 0.989
3.500699 | 777.8093 | 4.798278 | 2.234822 | 791.48 | 2.63 | 1.64486 | 799.517 | 2.231474 | [11 empty] | 2.504407 | 804.9108 | 3.263111 |  | 1.887095812 | 890.9482 | 2.095128 | 1.597976 | 845.4319 | 1.968627
4.36806 | 933.3711 | 4.563548 | 2.363754 | 949.77 | 2.46 | 1.976958 | 959.4204 | 2.099604 | [11 empty] | 2.848225356 | 965.893 | 3.062896 |  | 2.176216 | 1069.138 | 1.911153 | 1.902724 | 1014.518 | 1.819554
5.020534 | 1088.933 | 4.374069 | 0.54 | 1108.07 | 2.35 | 2.277799 | 1119.324 | 1.994208 | [11 empty] | 3.285813 | 1126.875 | 2.903231 |  | 2.312962 | 1247.327 | 1.768266 | 2.039470008 | 1183.605 | 1.702357
5.235421 | 1244.495 | 4.216305 | 2.71 | 1266.36 | 2.21 | 2.617711 | 1279.227 | 1.907196 | [11 empty] | 3.629631 | 1287.857 | 2.771666 |  | 2.543476964 | 1425.517 | 1.653156 | 2.195751 | 1352.691 | 1.606956
Foam ( CO2+ AOS+ NaCl) @ 25C |  |  | Foam ( CO2+ AOS+ NaCl) @ 50C |  |  | Foam ( CO2+ AOS+ NaCl) @ 80C | [13 empty] | Foam ( CO2+ AOS+ NaCl) @ 25C |  |  |  | Foam ( CO2+ AOS+ NaCl) @ 50C |  |  | Foam ( CO2+ AOS+ NaCl) @ 80C
Pa | 1/Sec (𝛾) | cp (𝜇) | Pa | 1/Sec (𝛾) | cp (𝜇) | Pa | 1/Sec (𝛾) | cp (𝜇) | Temp | N | K (mPs.s^n) | R | [7 empty] | Pa | 1/Sec (𝛾) | cp (𝜇) |  | Pa | 1/Sec (𝛾) | cp (𝜇) | Pa | 1/Sec (𝛾) | cp (𝜇) | Temp | N | K (mPs.s^n) | R
1.011921 | 336.0947 | 3.046947 | 0.7892202 | 347.8996 | 2.806868 | 0.3907031 | 303.8287 | 1.907243 | 25 | 0.5777 | 35.5 | 0.9833 | [7 empty] | 1.019735004 | 372.443 | 2.306144 |  | 0.8517327 | 364.4991 | 2.039686 | 0.7462429 | 358.4007 | 1.833691 | 25 | 0.4459 | 61.3 | 0.9278
1.277599028 | 504.1421 | 2.567447 | 1.156481 | 521.8495 | 2.317119 | 0.35163276 | 455.743 | 1.746745 | 50 | 0.5271 | 44.7 | 0.951 | [7 empty] | 1.078340464 | 558.6645 | 1.842104 |  | 0.8595467 | 546.7486 | 1.644795 | 0.8048483 | 537.601 | 1.49054 | 50 | 0.4693 | 46.672 | 0.9783
1.515928 | 672.1894 | 2.273735 | 1.422159 | 695.7993 | 2.02239 | 1.015828 | 607.6574 | 1.641129 | 80 | 0.7832 | 5.68 | 0.9946 | [7 empty] | 1.152574 | 744.886 | 1.570673 |  | 1.035363 | 728.9981 | 1.411909 | 0.9181522 | 716.8013 | 1.286767 | 80 | 0.489 | 37.03 | 0.9974
1.81676926 | 840.2368 | 2.069259 | 1.69955834 | 869.7491 | 1.819852 | 1.176016 | 759.5717 | 1.563625 | [11 empty] | 1.226808 | 931.1075 | 1.387995 |  | 1.148667016 | 911.2477 | 1.254228 | 1.031456096 | 896.0017 | 1.148098
2.043377 | 1008.284 | 1.915916 | 1.7581638 | 1043.699 | 1.669519 | 1.332297 | 911.4861 | 1.503025 |  |  | ° | [8 empty] | 1.351833 | 1117.329 | 1.254624 |  | 1.23071466 | 1093.497 | 1.138558 | 1.117411 | 1075.202 | 1.045965
2.070726 | 1176.331 | 1.795167 | 1.891003 | 1217.649 | 1.552145 | 1.551091 | 1063.4 | 1.453624 | [11 empty] | 1.492486 | 1303.551 | 1.151909 |  | 1.304948 | 1275.747 | 1.049123 | 1.218993568 | 1254.402 | 0.9667349
2.172309 | 1344.379 | 1.696739 | 1.93398018 | 1391.599 | 1.457162 | 1.746442708 | 1215.315 | 1.412146 | [11 empty] | 1.695651 | 1489.772 | 1.069756 |  | 1.461229 | 1457.996 | 0.9773498 | 1.293227 | 1433.603 | 0.9029704
Foam ( CO2+ AOS+ NaCl+SiO2) @ 25C |  |  | Foam ( CO2+ AOS+ NaCl+SiO2) @ 50C |  |  | Foam ( CO2+ AOS+ NaCl+SiO2) @80C | [13 empty] | Foam ( CO2+ AOS+ NaCl+SiO2) @ 25C |  |  |  | Foam ( CO2+ AOS+ NaCl+SiO2) @ 50C |  |  | Foam ( CO2+ AOS+ NaCl+SiO2) @80C
Pa | 1/Sec (𝛾) | cp (𝜇) | Pa | 1/Sec (𝛾) | cp (𝜇) | Pa | 1/Sec (𝛾) | cp (𝜇) | Temp | N | K (mPs.s^n) | R | [7 empty] | Pa | 1/Sec (𝛾) | cp (𝜇) |  | Pa | 1/Sec (𝛾) | cp (𝜇) | Pa | 1/Sec (𝛾) | cp (𝜇) | Temp | N | K (mPs.s^n) | R
1.57844 | 357.6029 | 4.301487 | 1.398717 | 355.5464 | 4.150914 | 1.484672 | 384.5949 | 3.699218 | 25 | 0.4917 | 85.4 | 0.9929 | [7 empty] | 1.156481 | 336.9521 | 3.250454 |  | 0.9923858 | 332.7001 | 2.739127 | 0.8282905 | 324.2631 | 2.418931 | 25 | 0.5737 | 38.85 | 0.9567
1.859747 | 536.4044 | 3.500349 | 1.664395064 | 533.3196 | 3.387558 | 1.719093 | 576.8923 | 2.917248 | 50 | 0.4988 | 79 | 0.9959 | [7 empty] | 1.371367764 | 505.4282 | 2.73449 |  | 1.136945924 | 499.0501 | 2.323468 | 1.050991 | 486.3946 | 2.089728 | 50 | 0.5941 | 28.928 | 0.9365
2.10589 | 715.2059 | 3.024162 | 1.863653628 | 711.0927 | 2.932699 | 1.785513 | 769.1898 | 2.464885 | 80 | 0.4086 | 127.4 | 0.9689 | [7 empty] | 1.57844 | 673.9042 | 2.418884 |  | 1.273692 | 665.4002 | 2.067398 | 1.207272476 | 648.5262 | 1.883701 | 80 | 0.6392 | 19.47 | 0.9757
2.367660584 | 894.0073 | 2.699887 | 2.367660584 | 888.8659 | 2.622383 | 1.93398018 | 961.4872 | 2.1629 | [11 empty] | 1.656581 | 842.3803 | 2.19939 |  | 1.461229 | 831.7502 | 1.888375 | 1.375275 | 810.6577 | 1.737988
2.625524608 | 1072.809 | 2.460922 | 2.547384 | 1066.639 | 2.393374 | 2.191844204 | 1153.785 | 1.943838 | [11 empty] | 2.0511911 | 1010.856 | 2.03492 |  | 1.680023 | 998.1003 | 1.753673 | 1.617510696 | 972.7893 | 1.627339
2.906830816 | 1251.61 | 2.275458 | 2.766177712 | 1244.412 | 2.215424 | 2.430173 | 1346.082 | 1.776026 | [11 empty] | 2.379381676 | 1179.332 | 1.905495 |  | 1.930073 | 1164.45 | 1.647308 | 1.832397 | 1134.921 | 1.539302
3.086554 | 1430.412 | 2.126138 | 2.961529 | 1422.185 | 2.072007 | 2.7232 | 1538.38 | 1.642417 | [11 empty] | 2.531755872 | 1347.808 | 1.800056 |  | 2.340311 | 1330.8 | 1.5604 | 2.094168 | 1297.052 | 1.466899
Foam ( CO2+ AOS+ NaCl+SiO2+XG) @ 25C |  |  | Foam ( CO2+ AOS+ NaCl+SiO2+XG) @ 50C |  |  | Foam ( CO2+ AOS+ NaCl+SiO2+XG) @ 80C | [13 empty] | Foam ( CO2+ AOS+ NaCl+SiO2+XG) @ 25C |  |  |  | Foam ( CO2+ AOS+ NaCl+SiO2+XG) @ 50C |  |  | Foam ( CO2+ AOS+ NaCl+SiO2+XG) @ 80C
Pa | 1/Sec (𝛾) | cp (𝜇) | Pa | 1/Sec (𝛾) | cp (𝜇) | Pa | 1/Sec (𝛾) | cp (𝜇) | Temp | N | K (mPs.s^n) | R | [7 empty] | Pa | 1/Sec (𝛾) | cp (𝜇) |  | Pa | 1/Sec (𝛾) | cp (𝜇) | Pa | 1/Sec (𝛾) | cp (𝜇) | Temp | N | K (mPs.s^n) | R
2.277799 | 336.7151 | 6.442413 | 1.695651 | 338.1507 | 4.752338 | 1.398717 | 323.7611 | 4.152519 | 25 | 0.5748 | 76.5 | 0.9754 | [7 empty] | 1.453415408 | 310.4791 | 4.888061 |  | 1.254156844 | 315.8275 | 3.755635 | 1.164295 | 320.8421 | 3.35921 | 25 | 0.7279 | 23.05 | 0.9711
2.504407 | 505.0727 | 5.422188 | 2.047284 | 507.2261 | 3.989065 | 1.621418 | 485.6417 | 3.591605 | 50 | 0.5682 | 58.7 | 0.961 | [7 empty] | 2.266078 | 465.7186 | 4.380656 |  | 1.488578684 | 473.7413 | 3.31432 | 1.383088856 | 481.2631 | 2.926025 | 50 | 0.6917 | 22.1 | 0.9645
3.25065 | 673.4303 | 4.797893 | 2.199658 | 676.3015 | 3.52308 | 2.070726 | 647.5223 | 3.240209 | 80 | 0.6421 | 32.9 | 0.981 | [7 empty] | 2.52003478 | 620.9581 | 4.052922 |  | 1.957422364 | 631.6551 | 3.033024 | 1.625325 | 641.6842 | 2.652995 | 80 | 0.6595 | 23.96 | 0.9353
3.821075992 | 841.7878 | 4.363595 | 2.563012 | 845.3768 | 3.199461 | 2.563012 | 809.4028 | 2.991499 | [11 empty] | 2.699758 | 776.1977 | 3.815693 |  | 2.164495 | 789.5688 | 2.831382 | 1.85584 | 802.1052 | 2.458887
4.035963 | 1010.145 | 4.038096 | 2.926366 | 1014.452 | 2.957238 | 2.680223 | 971.2834 | 2.802528 | [11 empty] | 3.39911668 | 931.4372 | 3.632208 |  | 2.281706 | 947.4826 | 2.676621 | 1.969143456 | 962.5263 | 2.31088
4.461829 | 1178.503 | 3.781907 | 3.332697 | 1183.528 | 2.766806 | 3.082647196 | 1133.164 | 2.652099 | [11 empty] | 3.739028348 | 1086.677 | 3.483975 |  | 2.938087 | 1105.396 | 2.552391 | 2.594268 | 1122.947 | 2.192714
4.832997 | 1346.861 | 3.573161 | 3.813262 | 1352.603 | 2.611787 | 3.207672 | 1295.045 | 2.528334 | [11 empty] | 4.332897 | 1241.916 | 3.360468 |  | 3.328790128 | 1263.31 | 2.449448 | 3.027949 | 1283.368 | 2.095249
95%
[13 empty] | 75% |  | 95% |  | 25 | 6.173887 | 4.216305
[13 empty] | 321.9643 | 4.485764 | 311.1237 | 6.173887 | 50 | 3.51 | 2.2
[13 empty] | 1287.857 | 2.771666 | 1244.495 | 4.216305 | 80 | 3.030705 | 1.907196
[13 empty] | 356.3793 | 3.325157 | 303.7477 | 3.51 | 75%
[13 empty] | 1425.517 | 1.8 | 1266.36 |  | 25 | 4.485764 | 2.771666
[17 empty] | 50 | 3.325157 | 1.8
[13 empty] | 338.1727 | 2.924379 | 319.8068 | 3.030705 | 80 | 2.924379 | 1.606956
[13 empty] | 1352.691 | 1.606956 | 1279.227 | 1.907196
𝜇=〖𝐾×(𝛾)〗^(𝑛−1)
𝜇=〖𝐾×(𝛾)〗^(𝑛−1)

## Sheet2
°